## Sheet1
Temp(K) | stress(GPa) | Nuctime(ps) | Nuctime(ps) | Nuctime(ps) | Nuctime(ps) | Nuctime(ps) | Nuctime(ps) | Nuctime(ps) | Nuctime(ps) | Nuctime(ps) | Nuctime(ps)
200 | 6.8 | 8 | 30 | 321 | 26 | 160 | 261 | 276 | 88 | 24 | 1141
200 | 6.9 | 23 | 377 | 70 | 15 | 44 | 189 | 99 | 91 | 185 | 200
200 | 7 | 46 | 33 | 22 | 123 | 148 | 36 | 68 | 34 | 114 | 332
200 | 7.1 | 3 | 9 | 3 | 39 | 31 | 21 | 55 | 4 | 3 | 50
200 | 7.2 | 3 | 7 | 4 | 3 | 3 | 47 | 8 | 12 | 3 | 4
250 | 6.6 | 108 | 74 | 111 | 48 | 250 | 66 | 292 | 101 | 82 | 159
250 | 6.7 | 111 |  | 84 | 60 | 157 | 157 | 100 | 41 | 71 | 140
250 | 6.8 | 18 | 48 | 43 | 16 | 15 | 107 | 13 | 54 | 6 | 26
250 | 6.9 | 6 | 3 | 11 | 9 | 30 | 21 | 13 | 7 | 10 | 37
250 | 7 | 3 | 7 | 3 | 3 | 3 | 47 | 8 | 12 | 3 | 3
300 | 6.3 | 142 | 28 | 208 | 104 | 28 | 115 | 175 | 96 | 44 | 134
300 | 6.4 | 68 | 122 | 560 | 93 | 108 | 40 | 17 | 136 | 42 | 21
300 | 6.5 | 75 | 30 | 196 | 24 | 10 | 114 | 27 | 37 | 54 | 107
300 | 6.6 | 86 | 57 | 71 | 4 | 23 | 49 | 29 | 36 | 92 | 35
300 | 6.7 | 8 | 7 | 19 | 22 | 3 | 30 | 8 | 12 | 3 | 3
350 | 6.2 | 157 | 41 | 37 | 163 | 57 | 56 | 23 | 75 | 65 | 76
350 | 6.3 | 52 | 11 | 7 | 33 | 23 | 31 | 43 | 11 | 14 | 11
350 | 6.4 | 26 | 8 | 4 | 11 | 6 | 6 | 22 | 4 | 10 | 30
350 | 6.5 | 5 | 5 | 3 | 3 | 3 | 11 | 3 | 3 | 3 | 3
350 | 6.6 | 3 | 46 | 3 | 3 | 19 | 3 | 13 | 45 | 56 | 3
400 | 5.7 | 418 | 398 | 104 | 276 | 388 | 279 | 166 | 87 | 216 | 435
400 | 5.8 | 139 | 140 | 83 | 82 | 37 | 393 | 60 | 95 | 95 | 350
400 | 5.9 | 79 | 89 | 18 | 68 | 135 | 30 | 52 | 159 | 108 | 29
400 | 6 | 67 | 54 | 48 | 73 | 38 | 96 | 50 | 55 | 55 | 36
400 | 6.1 | 60 | 46 | 9 | 42 | 19 | 16 | 13 | 45 | 56 | 31
225 | 6.5 | 619 | 102 |  | 82 | 539 |  | 213 |  |  | 511
225 | 6.6 | 96 | 376 | 541 | 437 | 486 | 219 | 87 | 39 |  | 117
225 | 6.7 | 97 | 45 | 494 | 839 | 67 | 30 | 185 | 77 | 218 | 24
225 | 6.8 | 125 | 206 | 45 | 19 | 189 | 101 | 15 | 95 | 199 | 101
225 | 6.9 | 10 | 20 | 98 | 8 | 43 | 10 | 12 | 16 | 17 | 5
275 | 6.2 | 203 | 414 | 164 | 131 |  |  |  | 357
275 | 6.3 | 194 |  | 26 |  |  | 65 | 70
275 | 6.4 | 227 | 172 | 397 | 111 | 461 | 16 | 91 | 26 | 222 | 271
275 | 6.5 | 112 | 135 | 217 | 131 | 48 | 67 | 175 | 187 | 171 | 42
275 | 6.6 | 74 | 25 | 110 | 21 | 59 | 87 | 98 | 11 | 16 | 9
325 | 6 | 226 | 199 | 77 | 939 | 131 | 144 | 414 | 493 | 232 | 29
325 | 6.1 | 163 | 66 | 94 | 268 | 116 | 94 | 267 | 1258 | 17 | 108
325 | 6.2 | 212 | 40 | 167 | 72 | 44 | 21 | 137 | 166 | 67 | 41
325 | 6.3 | 93 | 32 | 28 | 18 | 323 | 47 | 165 | 179 | 102 | 42
325 | 6.4 | 39 | 36 | 177 | 36 | 56 | 28 | 44 | 62 | 32 | 14
375 | 5.9 | 27 | 342 | 38 | 86 | 262 | 26 | 27 | 335 | 460 | 59
375 | 6 | 22 | 33 | 45 | 14 | 11 | 9 | 194 | 24 | 163 | 54
375 | 6.1 | 67 |  | 61 | 41 | 88 | 167 | 33 | 31 | 34 | 33
375 | 6.2 | 46 | 39 | 12 | 42 | 29 | 4 | 6 | 26 | 122 | 51
375 | 6.3 | 19 | 5 | 7 | 29 | 5 | 3 | 5 | 7 | 3 | 8
425 | 5.6 | 131 | 96 | 130 | 581 | 305 | 467 | 128 | 54 | 47 | 46
425 | 5.7 | 38 | 18 | 29 | 15 |  | 56 | 148 | 8 | 105 | 31
425 | 5.8 | 110 | 42 | 48 | 40 | 35 | 15 | 27 | 18 | 26 | 35
425 | 5.9 | 19 | 7 | 8 | 17 | 15 | 22 | 6 | 61 |  | 25
425 | 6 | 6 | 5 | 21 | 27 | 8 | 16 | 58 | 8 | 29 | 7